## MATERIAS_PRIMAS
APLICACAO | TIPO | MP | DISP MIN | DISP MAX | CaO | SiO2 | MgO | Mn | AL2O3 | P | FeT | S | TiO2 | C | PPC | <10,00 | >6,35 | >1,00 | <0,105 | UMIDADE | HIGRO | PRECO_CIF_BU | KG/T B.S. – MS1E2 | KG/T B.S. – MS3 | CONSUMO B.S. – MS1E2 (T) | CONSUMO B.S. – MS3 (T) | CONSUMO TOTAL B.U. – MS1E2 + MS3 (T) | KG/T B.S. – AF2 | KG/T B.S. – AF3 | CONSUMO B.S. – AF2 (T) | CONSUMO B.S. – AF3 (T) | CONSUMO TOTAL B.U. – AF2 + AF3 (T)
MS | MINERIO | SF MUSA | 0 | 152000 | 0.04 | 7.55 | 0.05 | 0.23 | 0.88 | 0.043 | 62.51 | 0.001 | 0.001 | 0.001 | 1.43 | 100 | 5.98 | 34.67 | 24.01 | 8 | 0 | 69.78
MS | MINERIO | SF MUSA 3ºs | 0 | 15000 | 0.04 | 7 | 0.05 | 1 | 2.8 | 0.08 | 59 | 0.001 | 0.001 | 0.001 | 6 | 100 | 19 | 60 | 10 | 8 | 0 | 69.78
MS | MINERIO | PF MUSA | 0 | 3000 | 0.04 | 2.5 | 0.05 | 1 | 0.9511805 | 0.07163492 | 65.11214 | 0.001 | 0.001 | 0.001 | 2.786649 | 100 | 0 | 0.05 | 90 | 13 | 0 | 78.31
MS | MINERIO | SF MINERITA | 0 | 30000 | 0.04 | 6.72 | 0.05 | 0.069 | 1.059 | 0.051 | 63.26 | 0.001 | 0.001 | 0.001 | 1.58 | 100 | 3.814 | 40.78 | 21.82 | 6.29 | 0 | 71.34
MS | MINERIO | SF V&M | 0 | 40000 | 0.0107 | 6.89795 | 0.0862 | 0.20465 | 1.447825 | 0.069725 | 60.155375 | 0 | 0 | 0 | 5.0310625 | 100 | 17.5722375 | 76.8724375 | 10.406075 | 10.5 | 0 | 68.86
MS | MINERIO | SF MSL | 0 | 30000 | 0.09 | 4.2345 | 0.2120991 | 1.289833 | 2.3795 | 0.0565 | 61.065 | 0.001 | 0.001 | 0 | 3.9125 | 100 | 22.33267 | 41.24617 | 26.62117 | 10 | 0 | 83.97
MS | MINERIO | SF BEMISA | 0 | 66000 | 1.4115 | 3.649934 | 0.982 | 0.1300879 | 1.072423 | 0.1002271 | 63.71562 | 0 | 0 | 0 | 1.162207 | 100 | 2.922152 | 18.0908 | 3.621455 | 3 | 0 | 65.78
MS | MINERIO | SF HERCULANO | 0 | 60000 | 0.3405 | 6.65 | 0.129 | 0.45 | 1.75 | 0.045 | 61.75 | 0.001 | 0.001 | 0.001 | 2.35 | 100 | 7.75 | 41.5 | 24 | 8.5 | 0 | 66.18952
MS | MINERIO | SF VALE | 0 | 40000 | 0.0107 | 7.67336 | 0.0862 | 0.46696 | 1.20786 | 0.06608 | 60.9442 | 0 | 0 | 0 | 3.0585 | 100 | 22.0734 | 59.13018 | 15.88134 | 10 | 1 | 82.05
MS | MINERIO | SF GSM | 0 | 40000 | 0.05678751 | 5.02106 | 0.08969217 | 0.1042378 | 2.646259 | 0.1060789 | 60.19575 | 0 | 0 | 0 | 5.539928 | 100 | 19.43098 | 54.37809 | 17.15395 | 11.5 | 1 | 74.14
MS | MINERIO | MN NOGUEIRA DUARTE | 0 | 0 | 0.0457 | 8.165 | 0.068 | 9.12125 | 3.871417 | 0.05975 | 44.01175 | 1e-05 | 1e-05 | 1e-05 | 9.534583 | 100 | 9.35475 | 55.42008 | 10.27383 | 22.6 | 1 | 55.61
MS | RECICLADO | Finos de NPO | 0 | 0 | 0.1077411 | 6.722631 | 0.07514315 | 0.4215736 | 2.772017 | 0.0914779 | 58.49 | 0 | 0 | 0.01 | 6.64 | 100 | 37.19 | 71.03 | 12.35 | 6.6 | 0 | 34.48953
MS | RECICLADO | Sinter Fino | 0 | 55008.67 | 10.40165 | 6.419713 | 1.613181 | 0.2705002 | 1.595059 | 0.08425302 | 53.47013 | 0 | 0 | 0.01 | 4.237653 | 100 | 2.48 | 77.73 | 4.24 | 0.25 | 0 | 61.63477
MS | RECICLADO | Carepa | 0 | 50000 | 1.971745 | 1.043 | 0.3818431 | 0.5277255 | 0.3702941 | 0.04372549 | 70.03061 | 0 | 0 | 0.01 | 0.005411765 | 100 | 3.144216 | 31.65243 | 9.871137 | 10 | 0 | 9.51
MS | RECICLADO | Reciclado Industrial | 12360.02 | 12360.02 | 10.52656 | 7.45876 | 1.66968 | 0.35768 | 1.92094 | 0.08524 | 46.3429 | 0 | 0 | 6.0082 | 12.37 | 100 | 13.02024 | 39.01802 | 15.0299 | 8 | 0 | 61.63477
MS | RECICLADO | Sucata tipo D | 0 | 0 | 17.81 | 5.5 | 6.2 | 1.29 | 3.3 | 0.153 | 31.63 | 0 | 0 | 3.45 | 4.92 | 100 | 2.97 | 46.06 | 8.07 | 6 | 0 | 0.01
MS | RECICLADO | Po de Coletor de AF | 3835.843 | 3835.843 | 4.51355 | 7.864775 | 0.707825 | 0.3287 | 2.27895 | 0.088725 | 38.18545 | 0 | 0 | 23.301525 | 31.15975 | 100 | 2.266275 | 12.909225 | 22.487225 | 1 | 0 | 0.01
MS | RECICLADO | Po de Sinter | 6099.066 | 6099.066 | 18.753 | 6.4315 | 2.1335 | 0.2435 | 1.221873 | 0.1015 | 40.367 | 0 | 0 | 0.01 | 7.14 | 100 | 0.01 | 5.1 | 51 | 0 | 0 | 0.01
MS | FUNDENTES | Cal Fina | 0 | 30000 | 91.83 | 1.63 | 1 | 0.013 | 0.47 | 0.084 | 0.164 | 0 | 0 | 0.001 | 3.58 | 100 | 0.007 | 12.44 | 38.51 | 0 | 0 | 108.72
MS | FUNDENTES | Calcario | 0 | 60000 | 54.64 | 1.51 | 0.35 | 0.01033333 | 0.4 | 0.066 | 0.4 | 0 | 0 | 0.001 | 42.7 | 100 | 1.1 | 53.29 | 22.93 | 4 | 0 | 28.24575
MS | FUNDENTES | Dolomita | 0 | 0 | 34.005 | 3.555 | 15.85 | 0.04 | 0.735 | 0.015 | 0.54 | 0 | 0 | 0.001 | 43.73 | 100 | 1.575 | 61.535 | 7.125 | 4 | 0 | 17.2925
MS | FUNDENTES | Lama de Dolomita Calcinada | 0 | 1000 | 42.14789 | 3.714889 | 9.773444 | 0.4297778 | 0.622 | 0.06688889 | 9.633556 | 0 | 0 | 0.55 | 21.69556 | 100 | 6.23 | 23.87 | 31.01 | 10 | 0 | 17.2925
MS | FUNDENTES | Po Desp. Dolomita | 0 | 0 | 32 | 3 | 18 | 0.049 | 1.2 | 0.0217 | 0.6 | 0 | 0 | 1e-05 | 44.7 | 100 | 0.79 | 5 | 50 | 0 | 0 | 17.2925
MS | FUNDENTES | Magnesiano | 0 | 20000 | 0.36 | 2.61 | 44.59 | 0.37 | 0.57 | 0.003 | 2.11 | 0 | 0 | 1e-06 | 47.3 | 100 | 4.65 | 50.1 | 11.19 | 3 | 0 | 74.20516
MS | FUNDENTES | Cal Fina Interna | 389.1824 | 389.1824 | 92.6325625 | 1.97565625 | 1.061125 | 0.01209375 | 0.43396875 | 0.078875 | 0.19759375 | 0 | 0 | 0.001 | 3.8075 | 100 | 0.075875 | 23.44146875 | 36.26540625 | 0 | 0 | 81.54
MS | CARGA_ENERGETICA | Coque Fino | 0 | 7489.126 | 0.3403135 | 5.929 | 0.09883152 | 0.004649753 | 3.270935 | 0.1866743 | 0.7474073 | 0 | 0 | 80.15 | 92.25 | 0 | 0 | 0 | 0 | 0 | 0 | 156.82
MS | CARGA_ENERGETICA | Coque Fino Adq | 0 | 200000 | 0.3403135 | 7.252 | 0.09883152 | 0.004649753 | 3.270935 | 0.1866743 | 0.7474073 | 0 | 0 | 79.7 | 94.5 | 0 | 0 | 0 | 0 | 0 | 0 | 176.8353
MS | CARGA_ENERGETICA | Moinha | 0 | 499 | 0.29 | 1.5 | 0.13 | 0.01 | 3.85 | 0.032 | 0.7 | 0 | 0 | 80.88 | 89.681 | 0 | 0 | 0 | 0 | 0 | 0 | 25.31
MS | CARGA_ENERGETICA | Po de Despoeiramento Coque | 0 | 70 | 0.29 | 6.12 | 0.13 | 0.01 | 3.85 | 0.032 | 0.7 | 0 | 0 | 80.88 | 88.5 | 0 | 0 | 0 | 0 | 0 | 0 | 25.31
AF | SINTER | MS1E2 | 0 | 190628.6 | 0 | 0 | 0 | 0 | 0 | 0 | 0 | 0 | 0 | 0 | 0 | 0 | 0 | 0 | 0 | 0 | 0 | 0
AF | SINTER | MS3 | 0 | 143545.1 | 0 | 0 | 0 | 0 | 0 | 0 | 0 | 0 | 0 | 0 | 0 | 0 | 0 | 0 | 0 | 0 | 0 | 0
AF | SINTER | PATIO RETOMADO | 0 | 0 | 10.93929 | 6.198262 | 1.348237 | 0.292728 | 1.694624 | 0.08961727 | 55.69234 | 0 | 0 | 0 | 0 | 0 | 0 | 0 | 0 | 0 | 0 | 87
AF | SINTER | PATIO RECOMPOSTO | 0 | 0 | 0 | 0 | 0 | 0 | 0 | 0 | 0 | 0 | 0 | 0 | 0 | 0 | 0 | 0 | 0 | 0 | 0 | 0
AF | NPO | FERRO PURO | 0 | 0 | 0.16 | 2.83 | 0.182 | 0.07 | 3.01 | 0.1023 | 61.14 | 0.01 | 0.175 | 0 | 6.12 | 15.22 | 0 | 0 | 0 | 6.8 | 0 | 99.67
AF | NPO | GSM BUFALOS | 0 | 0 | 0.019 | 3.124333 | 0.027 | 0.06283333 | 3.542667 | 0.1193333 | 60.07833 | 0.01 | 0.19 | 0 | 6.74 | 17.96767 | 0 | 0 | 0 | 7.36 | 0 | 101.49
AF | NPO | HERCULANO | 0 | 12000 | 0.05 | 8.17842 | 0.05 | 0.28 | 3.03 | 0.09410413 | 58.01338 | 0.01 | 0.04 | 0 | 4.95 | 19.29297 | 0 | 0 | 0 | 6.4 | 0 | 78.63
AF | NPO | MSL | 0 | 15000 | 0.09 | 1.64 | 0.03 | 2.1 | 4.13 | 0.08 | 58.63 | 0.01 | 0.08 | 0 | 7.19 | 18.21 | 0 | 0 | 0 | 6.3 | 0 | 89.08
AF | NPO | VALE | 0 | 0 | 0.02 | 13.53 | 0.03 | 0.99 | 0.82 | 0.03 | 53.89 | 0.01 | 0.19 | 0 | 2.71 | 11.3 | 0 | 0 | 0 | 8 | 0 | 74.945
AF | NPO | VALLOUREC | 30000 | 30000 | 0.16 | 6.49 | 0.18 | 0.17 | 2 | 0.0754 | 59.78 | 0.01 | 0.04 | 0 | 5.52 | 15.94 | 0 | 0 | 0 | 7.3 | 0 | 95.05
AF | NPO | FME | 0 | 0 | 0.05 | 7.5 | 0.05 | 0.15 | 1.5 | 0.04 | 62 | 0.01 | 0.04 | 0 | 1.5 | 18 | 0 | 0 | 0 | 5 | 0 | 100.57
AF | NPO | CABO VERDE | 0 | 0 | 0.05 | 2.1 | 0.05 | 0.13 | 1.8 | 0.07 | 64.5 | 0.01 | 0.04 | 0 | 2.7 | 18 | 0 | 0 | 0 | 2.5 | 0 | 113.47
AF | NPO | MSA | 0 | 15000 | 0.05 | 1.8 | 0.05 | 0.4 | 1.9 | 0.1 | 62 | 0.01 | 0.04 | 0 | 4.5 | 18 | 0 | 0 | 0 | 7 | 0 | 96.91
AF | NPO | RJB | 0 | 25000 | 0.05 | 4 | 0.05 | 0.15 | 3 | 0.15 | 63 | 0.01 | 0.04 | 0 | 3 | 18 | 0 | 0 | 0 | 4 | 0 | 87.13
AF | PELOTA | VALE AF08 | 0 | 200000 | 2.77 | 2.34 | 0.09 | 0.14 | 0.48 | 0.03 | 65.72 | 0 | 0.09 | 0 | 0.15 | 0 | 0 | 0 | 0 | 4 | 0 | 169.78
AF | PELOTA | VALE AF40 | 0 | 30000 | 2.8 | 3.3 | 0.05 | 0.14 | 0.9 | 0.06 | 64.8 | 0 | 0.04 | 0 | 5.2 | 0 | 0 | 0 | 0 | 4 | 0 | 146.47
AF | CARBONOSO_COQUE | COQUE PROPRIO | 0 | 30000 | 0.2949676577 | 6.084162 | 0.1085054341 | 0.005582521 | 3.167038 | 0.02825765 | 0.8216033 | 0.0855769666 | 0.2543757782 | 84.14993 | 89.14993 | 0 | 0 | 0 | 0 | 5 | 0 | 349
AF | CARBONOSO_COQUE | COQUE IMPORTADO | 0 | 200000 | 0.265970223 | 6.398684224 | 0.1036593185 | 0.003233831 | 3.265082 | 0.03508511 | 0.6035174 | 0.0789871552 | 0.1721616535 | 81.07362 | 89.07362 | 0 | 0 | 0 | 0 | 8 | 0 | 365
AF | CARBONOSO_PCI | PCI | 0 | 200000 | 0.516337224 | 4.299871776 | 0.169966368 | 0.007440659 | 2.92835412 | 0.0590524176 | 1.028563956 | 0 | 0.112 | 82.87841 | 90.87841 | 0 | 0 | 0 | 0 | 8 | 0 | 240.3633

## PERFORMANCE
PARAMETRO | MS1 | MS2 | MS3 | MS1e2 | GLOBAL
IUT | 66.64% | 85.17% | 81.89% | 81.26% | 81.53%
PRODUTIVIDADE | 95.57995 | 279.4481 | 277.4249 | 375.0281 | 652.453
PRODUCAO | 46867.99 | 175140.2 | 167174.2 | 222008.2 | 389182.4
HS_PARADA | 147.5 | 52 | 81.33333 | 199.5 | 280.8333
SINTER_PATIO | 14098.04 | 14531.3 | 22563.89 | 28629.34 | 51193.24
PARTICIPACAO_PATIO |  |  |  |  | 12.9%
PARTICIPACAO_DIRETO |  |  |  |  | 87.1%
REND_PATIO |  |  |  |  | 72.8%
REND_DIRETO |  |  |  |  | 87.8%
RENDIMENTO_SINTER |  |  |  |  | 85.87%
PAM_SINTER |  |  |  |  | 1164.611
DIAS |  |  |  |  | 30.66 | 30.17
PERIODO |  |  |  |  | CHUVA

## PROCESSO_MS
PARAMETRO | MS1e2 | MS3 | GLOBAL | UNIDADE
PROD_FIXA | 222008.2 | 167174.2 | 389182.4 | t bsr
FET_MIN | 50 | 50 | 50 | %
MN_MIN | 0 | 0 | 0 | %
P_MAX | 1 | 1 | 1 | %
B2_MIN | 1.7 | 1.7 | 1.7 | fração
B2_MAX | 1.9 | 1.9 | 1.9 | fração
MGO_MIN | 1.35 | 1.35 | 1.35 | %
MGO_MAX | 1.65 | 1.65 | 1.65 | %
CAREPA_MAX_KG_T | 29.6 | 29.6 | 29.6 | kg/t
LIM_MUSA_BEMISA | 0.83 | 0.83 | 0.83 | fração
LIM_BEMISA | 0.23 | 0.23 | 0.23 | fração
HIGRO_LIM_CHUVA | 0 | 0 | 55000 | t b.u
HIGRO_LIM_SECA | 0 | 0 | 990000 | t b.u
CAL_FINA | 40 | 40 | 40 | kg/t
CARGA_ENERGETICA | 50.66 | 50.66 | 50.66 | kg/t
RN_MIN | 0.58 | 0.58 | 0.58 | fração
RN_MAX | 0.99 | 0.99 | 0.99 | fração
FRAC_GT1_MIN | 0.44 | 0.43 | 0.4357045 | fração
PROP_TOL | 0.05 | 0.05 | 0.05 | fração
PERDA_FISICA | 0.04 | 0.04 | 0.04 | fração
RENDIMENTO_SINTER | 0.8586558 | 0.8586558 | 0.8586558 | fração
PRODUCAO_SINTER_AF | 190628.6 | 143545.1 | 334173.7 | t bsr
GERACAO_SINTER_FINO | 31379.56 | 23629.1 | 55008.67 | t bsr
ESTOQUE_PP_INICIAL | 0 | 0 | 57000 | t bsr
ESTOQUE_PP_FINAL | 0 | 0 | 57000 | t bsr
DELTA_ESTOQUE | 0 | 0 | 0 | t bsr
ESTOQUE_MAX_PATIO | 0 | 0 | 80000 | t bsr
SINTER_AF_EF | 0 | 0 | 334173.7 | t bsr
CUSTO_OP_VAR_MS | 5.09 | 5.09 | 5.09 | US$/t

## PROCESSO_AF
APLICACAO | PARAMETRO | AF2 | AF3
CARGA | NPO_MIN | 0 | 0
CARGA | NPO_MAX | 13.8 | 16
CARGA | PELOTA_MIN | 3 | 13
CARGA | SINTER_MAX | 100 | 100
GUSA | PROD_TARGET | 55831 | 222911
GUSA | MN_MIN | 0.35 | 0.35
GUSA | P_MAX | 0.145 | 0.145
GUSA | COQUE_RATE | 411.4772 | 363.2302
GUSA | PCI_RATE | 125.099 | 162.7711
GUSA | FUEL_RATE | 536.5762 | 526.0013
ESCORIA | SLAG_RATE_TARGET | 350 | 337.12 | Ritmo AF3 (t/d) | Slag AF3 (t/d)
ESCORIA | SLAG_RATE_MAX | 350 | 337.1237 | 7475 | 2520
ESCORIA | FATOR_OXIDOS | 0.949 | 0.96
ESCORIA | B2_MIN | 1.2 | 1.2
ESCORIA | B2_MAX | 1.21 | 1.21
ESCORIA | B3_MIN | 1.38 | 1.38
ESCORIA | B3_MAX | 1.4 | 1.4
ESCORIA | QZ_MIN | 2 | 3
ESCORIA | QZ_MAX | 5 | 8
GUSA | CUSTO_OP_VAR_AF | 69.0988 | 67.51182

## KPIS_MS
KPI | MS1E2 | MS3 | GLOBAL
PROD_BSR
FET
SIO2
AL2O3
CAO
MGO
MN
P
RN
>1MM
>6.3MM
<0.105MM
B2
CUSTO_SINTER
CUSTO_SINTER_AF
PRODUCAO_SINTER_AF
GERACAO_SINTER_FINO
ESTOQUE_PP_INICIAL
ESTOQUE_PP_FINAL
DELTA_ESTOQUE
ESTOQUE_MAX_PATIO
SINTER_AF_EF
CARGA_ENERGETICA

## KPIS_AF
APLICACAO | KPI | AF2 | AF3 | GLOBAL
CARGA | SINTER
CARGA | NPO
CARGA | PELOTA
CARGA | BRIQUETE
CARGA | PAM_CM
GUSA | PROD_GUSA
GUSA | FET
GUSA | MN
GUSA | P
GUSA | SI
GUSA | COQUE_RATE
GUSA | PCI_RATE
GUSA | FUEL_RATE
ESCORIA | SLAG_RATE
ESCORIA | AL2O3
ESCORIA | MGO
ESCORIA | CAO
ESCORIA | SIO2
ESCORIA | B2
ESCORIA | B3
ESCORIA | QUARTZO
PROCESSO | CUSTO_GUSA

## ALFAS_GUSA_AF
ELEMENTO | OXIDO_ENTRADA | METAL_GUSA | ALFA_REDUCAO_AF2 | ALFA_REDUCAO_AF3 | FATOR_MASSA
Fe | Fe2O3 | Fe | 0.99 | 0.992 | 0.7
Si | SiO2 | Si | 0.045 | 0.073 | 0.467
Mn | MnO | Mn | 0.68 | 0.74 | 0.774
P | P2O5 | P | 0.9 | 0.9 | 0.436
Al | Al2O3 | — | 0 | 0 | 0
Ca | CaO | — | 0 | 0 | 0
Mg | MgO | — | 0 | 0 | 0

## CALIBRACAO
PARAMETRO | MS1e2 | MS3 | GLOBAL | UNIDADE
PENAL_FINOS_FET |  |  | -1.5 | pontos
PENAL_FINOS_SIO2 |  |  | 2 | pontos
PENAL_FINOS_CAO |  |  | 0 | pontos
PENAL_FINOS_MGO |  |  | 0 | pontos
PENAL_FINOS_AL2O3 |  |  | 0 | pontos
PENAL_FINOS_MN |  |  | 0 | pontos
PENAL_FINOS_P |  |  | 0 | pontos
PENAL_PPC |  |  | 0.5 | pontos